## Blad1
SAPPHIRE
DOPNUMMER: | 1104-126897
Fabrikatiemethode | Vlak geweven, lussenpool
Mode de fabrication | Tissé plat, velours bouclé
Herstellungsverfahren | Flach gewebt, Schlinge
Manufacturing process | Flat woven, loop pile
Samenstelling van de pool |  | COLORS
Composition du velours | 100 % sisal
Nutzschicht
Pile composition
Rug |  | 2471/20 | 2472/20
Dossier | latex (code 20)
Rücken
Secondary backing
Poolhoogte |  | 2473/20
Hauteur du velours | 9,0 mm
Polhöhe
Pile height
Poolgewicht
Poids du velours | 2800 g/m²
Polgewicht
Pile weight
Totaal gewicht
Poids total | 3500 g/m²
Gesamtgewicht
Total weight
Breedte
Largeur | ca. 400 cm
Breite
Width
Lengte
Longueur | ca. 30 m
Länge
Length
Warmte isolatie
Résistance à la conductibilité de chaleur | ISO 8302 0,13 m²K/W
Wärmedurchlasswiderstand
Resistance of heat conduction
Tog Rating | 1.3
Geluidsisolatie
Isolation aux bruits | 25 db
Sound insulation
Schallabsorptions
Gebruik | medium huishoudelijk gebruik | Medium contract gebruik
Utilisation | Usage domestique moyenne | Usage professionel medium
Verwendungsbereich | Mittlere Beanspruchung | Medium Projekt
Suitability | Medium domestic | General commercial
Leverbaar als rol en als coupon / Livrable en rouleaux et à la coupe /
Lieferbar in Rolle und Kupon/Available in Rolls and cutlengths
Bij verlijming : enkel gebruik van EC1-lijmen ! / En cas de pose collée : seulement utilisation des colles EC1 !
Bei geklebter Verlegung : nur EC1-Klebstoffe verwenden ! / In case of adhesion : only use of EC1 glues !
We reserve the right to modify the characteristics of this product for quality improvement.
BZXLesp7
Industrielaan 16 8520 Kuurne tel. 32-52-499600 fax. 32-52-499601